## Effective Indexes for analysis
Nombre | Radio | Wavelength 5.8e-07 | Wavelength 5.813333333333332e-07 | Wavelength 5.826666666666666e-07 | Wavelength 5.839999999999999e-07 | Wavelength 5.853333333333333e-07 | Wavelength 5.866666666666666e-07 | Wavelength 5.879999999999999e-07 | Wavelength 5.893333333333333e-07 | Wavelength 5.906666666666666e-07 | Wavelength 5.92e-07 | Wavelength 5.933333333333333e-07 | Wavelength 5.946666666666666e-07 | Wavelength 5.96e-07 | Wavelength 5.973333333333333e-07 | Wavelength 5.986666666666667e-07 | Wavelength 6e-07 | Wavelength 6.013333333333333e-07 | Wavelength 6.026666666666667e-07 | Wavelength 6.04e-07 | Wavelength 6.053333333333334e-07 | Wavelength 6.066666666666666e-07 | Wavelength 6.079999999999999e-07 | Wavelength 6.093333333333333e-07 | Wavelength 6.106666666666666e-07 | Wavelength 6.12e-07 | Wavelength 6.133333333333333e-07 | Wavelength 6.146666666666666e-07 | Wavelength 6.16e-07 | Wavelength 6.173333333333333e-07 | Wavelength 6.186666666666667e-07 | Wavelength 6.2e-07
TE0 | 3e-07 | 1.827392 | 1.827188 | 1.826985 | 1.826783 | 1.826582 | 1.826382 | 1.826184 | 1.825986 | 1.82579 | 1.825594 | 1.8254 | 1.825206 | 1.825013 | 1.824822 | 1.824631 | 1.824442 | 1.824253 | 1.824065 | 1.823878 | 1.823692 | 1.823507 | 1.823323 | 1.82314 | 1.822957 | 1.822775 | 1.822594 | 1.822414 | 1.822235 | 1.822057 | 1.821879 | 1.821702
TE0 | 1e-06 | 1.828369 | 1.828209 | 1.828049 | 1.827891 | 1.827734 | 1.827579 | 1.827425 | 1.827272 | 1.82712 | 1.82697 | 1.826821 | 1.826672 | 1.826526 | 1.82638 | 1.826235 | 1.826092 | 1.825949 | 1.825808 | 1.825668 | 1.825529 | 1.825391 | 1.825254 | 1.825118 | 1.824983 | 1.824849 | 1.824716 | 1.824584 | 1.824454 | 1.824324 | 1.824195 | 1.824067
TM0 | 3e-07 | 1.838612 | 1.838442 | 1.838273 | 1.838105 | 1.837939 | 1.837773 | 1.837608 | 1.837443 | 1.83728 | 1.837118 | 1.836956 | 1.836796 | 1.836636 | 1.836477 | 1.836318 | 1.836161 | 1.836004 | 1.835848 | 1.835693 | 1.835538 | 1.835384 | 1.835231 | 1.835079 | 1.834927 | 1.834776 | 1.834625 | 1.834475 | 1.834326 | 1.834177 | 1.834029 | 1.833882
TM0 | 1e-06 | 1.836653 | 1.836523 | 1.836395 | 1.836268 | 1.836142 | 1.836018 | 1.835894 | 1.835772 | 1.835651 | 1.835532 | 1.835413 | 1.835295 | 1.835179 | 1.835064 | 1.83495 | 1.834837 | 1.834724 | 1.834613 | 1.834504 | 1.834395 | 1.834287 | 1.83418 | 1.834074 | 1.833969 | 1.833865 | 1.833762 | 1.833659 | 1.833558 | 1.833458 | 1.833358 | 1.83326
TM1 | 3e-07 | 1.842458 | 1.842269 | 1.84208 | 1.841892 | 1.841705 | 1.841519 | 1.841333 | 1.841148 | 1.840964 | 1.840781 | 1.840598 | 1.840416 | 1.840235 | 1.840055 | 1.839875 | 1.839696 | 1.839517 | 1.839339 | 1.839162 | 1.838985 | 1.838809 | 1.838633 | 1.838458 | 1.838284 | 1.83811 | 1.837936 | 1.837763 | 1.837591 | 1.837419 | 1.837248 | 1.837077
TM1 | 1e-06 | 1.847502 | 1.847356 | 1.84721 | 1.847066 | 1.846922 | 1.846779 | 1.846637 | 1.846496 | 1.846355 | 1.846215 | 1.846076 | 1.845937 | 1.845799 | 1.845661 | 1.845525 | 1.845388 | 1.845253 | 1.845118 | 1.844983 | 1.844849 | 1.844716 | 1.844583 | 1.84445 | 1.844318 | 1.844187 | 1.844056 | 1.843925 | 1.843795 | 1.843665 | 1.843536 | 1.843407
TM2 | 3e-07 | 1.846845 | 1.846685 | 1.846526 | 1.846369 | 1.846212 | 1.846056 | 1.845901 | 1.845747 | 1.845594 | 1.845442 | 1.84529 | 1.84514 | 1.84499 | 1.844841 | 1.844693 | 1.844546 | 1.844399 | 1.844254 | 1.844109 | 1.843964 | 1.843821 | 1.843678 | 1.843536 | 1.843395 | 1.843254 | 1.843114 | 1.842975 | 1.842836 | 1.842698 | 1.842561 | 1.842424
TM2 | 1e-06 | 1.846209 | 1.846043 | 1.845879 | 1.845716 | 1.845553 | 1.845391 | 1.84523 | 1.845071 | 1.844911 | 1.844753 | 1.844596 | 1.844439 | 1.844283 | 1.844128 | 1.843974 | 1.84382 | 1.843668 | 1.843516 | 1.843364 | 1.843214 | 1.843064 | 1.842914 | 1.842766 | 1.842618 | 1.84247 | 1.842324 | 1.842178 | 1.842032 | 1.841887 | 1.841743 | 1.841599
TM3 | 3e-07 | 1.859171 | 1.859066 | 1.858962 | 1.85886 | 1.858758 | 1.858658 | 1.858559 | 1.85846 | 1.858363 | 1.858266 | 1.858171 | 1.858076 | 1.857983 | 1.85789 | 1.857798 | 1.857708 | 1.857618 | 1.857529 | 1.85744 | 1.857353 | 1.857267 | 1.857181 | 1.857096 | 1.857012 | 1.856928 | 1.856846 | 1.856764 | 1.856683 | 1.856603 | 1.856523 | 1.856444
TM3 | 1e-06 | 1.854407 | 1.854307 | 1.854209 | 1.854111 | 1.854016 | 1.853921 | 1.853828 | 1.853736 | 1.853645 | 1.853556 | 1.853468 | 1.85338 | 1.853295 | 1.85321 | 1.853126 | 1.853044 | 1.852963 | 1.852883 | 1.852804 | 1.852726 | 1.852649 | 1.852573 | 1.852499 | 1.852425 | 1.852353 | 1.852281 | 1.852211 | 1.852141 | 1.852073 | 1.852006 | 1.851939
TM4 | 3e-07 | 1.870201 | 1.870162 | 1.870125 | 1.870089 | 1.870054 | 1.870021 | 1.869989 | 1.869958 | 1.869928 | 1.8699 | 1.869873 | 1.869847 | 1.869823 | 1.869799 | 1.869777 | 1.869756 | 1.869736 | 1.869717 | 1.869699 | 1.869683 | 1.869668 | 1.869653 | 1.86964 | 1.869628 | 1.869617 | 1.869607 | 1.869598 | 1.86959 | 1.869583 | 1.869577 | 1.869572
TM4 | 1e-06 | 1.883784 | 1.883831 | 1.883879 | 1.883929 | 1.883981 | 1.884034 | 1.884089 | 1.884146 | 1.884205 | 1.884265 | 1.884326 | 1.884389 | 1.884454 | 1.884521 | 1.884589 | 1.884658 | 1.884729 | 1.884802 | 1.869667 | 1.869644 | 1.869623 | 1.869605 | 1.869589 | 1.869575 | 1.869563 | 1.869552 | 1.869543 | 1.869534 | 1.869528 | 1.869522 | 1.869518
TM5 | 3e-07 | 1.888111 | 1.888159 | 1.888208 | 1.888259 | 1.888312 | 1.888366 | 1.888422 | 1.888479 | 1.888537 | 1.888597 | 1.888659 | 1.888722 | 1.888787 | 1.888853 | 1.88892 | 1.888989 | 1.88906 | 1.889131 | 1.889204 | 1.889279 | 1.889355 | 1.889432 | 1.889511 | 1.88959 | 1.889672 | 1.889754 | 1.889838 | 1.889923 | 1.89001 | 1.890097 | 1.890186
TM5 | 1e-06 | 1.905565 | 1.905724 | 1.905886 | 1.90605 | 1.906215 | 1.906383 | 1.906553 | 1.906724 | 1.906898 | 1.907073 | 1.907251 | 1.90743 | 1.907612 | 1.907795 | 1.90798 | 1.908167 | 1.908356 | 1.908547 | 1.884876 | 1.884952 | 1.885029 | 1.885107 | 1.885187 | 1.885269 | 1.885352 | 1.885436 | 1.885522 | 1.885609 | 1.885698 | 1.885788 | 1.88588
TM6 | 3e-07 | 1.906042 | 1.906192 | 1.906344 | 1.906498 | 1.906654 | 1.906812 | 1.906971 | 1.907133 | 1.907297 | 1.907462 | 1.907629 | 1.907798 | 1.907969 | 1.908142 | 1.908317 | 1.908493 | 1.908671 | 1.908851 | 1.909033 | 1.909216 | 1.909402 | 1.909589 | 1.909777 | 1.909968 | 1.91016 | 1.910353 | 1.910549 | 1.910746 | 1.910944 | 1.911145 | 1.911347
TM6 | 1e-06 | 1.926803 | 1.927076 | 1.927351 | 1.927629 | 1.92791 | 1.928192 | 1.928477 | 1.928765 | 1.929055 | 1.929347 | 1.929642 | 1.929938 | 1.930238 | 1.930539 | 1.930843 | 1.931149 | 1.931457 | 1.931767 | 1.908739 | 1.908934 | 1.90913 | 1.909328 | 1.909528 | 1.909729 | 1.909933 | 1.910138 | 1.910345 | 1.910554 | 1.910764 | 1.910976 | 1.91119
TM7 | 3e-07 | 1.930879 | 1.931163 | 1.93145 | 1.931739 | 1.93203 | 1.932324 | 1.932621 | 1.93292 | 1.933221 | 1.933525 | 1.933832 | 1.93414 | 1.934451 | 1.934765 | 1.935081 | 1.935399 | 1.935719 | 1.936042 | 1.936368 | 1.936695 | 1.937025 | 1.937357 | 1.937692 | 1.938029 | 1.938368 | 1.938709 | 1.939053 | 1.939399 | 1.939747 | 1.940098 | 1.94045
TM7 | 1e-06 | 1.954783 | 1.955222 | 1.955665 | 1.956111 | 1.95656 | 1.957013 | 1.957468 | 1.957926 | 1.958387 | 1.958851 | 1.959318 | 1.959788 | 1.960261 | 1.960736 | 1.961215 | 1.961696 | 1.962179 | 1.962666 | 1.93208 | 1.932395 | 1.932712 | 1.933031 | 1.933353 | 1.933676 | 1.934002 | 1.93433 | 1.93466 | 1.934992 | 1.935327 | 1.935663 | 1.936001
TM8 | 3e-07 | 1.952262 | 1.952605 | 1.952948 | 1.953293 | 1.953638 | 1.953984 | 1.95433 | 1.954677 | 1.955024 | 1.955371 | 1.955718 | 1.956065 | 1.956412 | 1.956758 | 1.957105 | 1.957451 | 1.957796 | 1.95814 | 1.958484 | 1.958827 | 1.959168 | 1.959508 | 1.959847 | 1.960184 | 1.96052 | 1.960853 | 1.961185 | 1.961514 | 1.96184 | 1.962164 | 1.962485
TM8 | 1e-06 | 1.886151 | 1.885748 | 1.885342 | 1.884932 | 1.884519 | 1.884103 | 1.883684 | 1.883261 | 1.882835 | 1.882406 | 1.881973 | 1.881537 | 1.881097 | 1.880655 | 1.880209 | 1.879759 | 1.879307 | 1.878851 | 1.963154 | 1.963646 | 1.964139 | 1.964635 | 1.965133 | 1.965633 | 1.966135 | 1.966638 | 1.967143 | 1.967649 | 1.968155 | 1.968661 | 1.969167
TM9 | 3e-07 | 1.914255 | 1.91344 | 1.912627 | 1.911817 | 1.911012 | 1.910212 | 1.909421 | 1.908639 | 1.90787 | 1.907117 | 1.906382 | 1.905671 | 1.904988 | 1.904341 | 1.903736 | 1.903185 | 1.902699 | 1.902295 | 1.901993 | 1.90182 | 1.90181 | 1.902009 | 1.902479 | 1.903299 | 1.904576 | 1.906448 | 1.90909 | 1.91271 | 1.960889 | 1.955738 | 1.949081
TM9 | 1e-06 | 1.978062 | 1.978477 | 1.97889 | 1.9793 | 1.979707 | 1.980111 | 1.980511 | 1.980908 | 1.9813 | 1.981689 | 1.982072 | 1.982451 | 1.982824 | 1.983191 | 1.983552 | 1.983906 | 1.984254 | 1.984594 | 1.878392 | 1.877929 | 1.877464 | 1.876995 | 1.876524 | 1.876049 | 1.875573 | 1.875093 | 1.874611 | 1.874128 | 1.873643 | 1.873156 | 1.87267
TM10 | 3e-07 | 1.997739 | 1.998762 | 1.99979 | 2.000822 | 2.001859 | 2.0029 | 2.003945 | 2.004993 | 2.006045 | 2.007099 | 2.008155 | 2.009213 | 2.010273 | 2.011333 | 2.012394 | 2.013454 | 2.014513 | 2.015571 | 2.016626 | 2.017677 | 2.018722 | 2.01976 | 2.020788 | 2.021801 |  |  |  |  | 1.917527 | 1.923712 | 1.931299
TM10 | 1e-06 | 1.979652 | 1.970313 | 1.960117 | 1.950234 | 1.941629 | 1.934689 | 1.929324 | 1.925234 | 1.9221 | 1.919661 | 1.91772 | 1.916141 | 1.914825 | 1.913704 | 1.912732 | 1.911873 | 1.911105 | 1.910411 | 1.984926 | 1.985249 | 1.985564 | 1.985869 | 1.986164 | 1.986448 | 1.986721 | 1.986982 | 1.98723 | 1.987465 | 1.987686 | 1.987892 | 1.988082
TE1 | 1e-06 | 1.883643 | 1.883444 | 1.883245 | 1.883046 | 1.882845 | 1.882644 | 1.882443 | 1.88224 | 1.882038 | 1.881834 | 1.88163 | 1.881426 | 1.881221 | 1.881016 | 1.88081 | 1.880604 | 1.880399 | 1.880194 | 1.879989 | 1.879785 | 1.879582 | 1.879382 | 1.879184 | 1.87899 | 1.878801 | 1.878621 | 1.878451 | 1.878296 | 1.878165 | 1.878068 | 1.878024
TM11 | 1e-06 | 1.952421 | 1.962113 | 1.972665 | 1.982906 | 1.991869 | 1.999164 | 2.004882 | 2.009321 | 2.012802 | 2.015587 | 2.017872 | 2.019796 | 2.021456 | 2.022921 | 2.024239 | 2.025445 | 2.026564 | 2.027613 | 1.909779 | 1.909204 | 1.908684 | 1.908223 | 1.907838 | 1.90756 | 1.907467 | 1.907746 | 1.908951 | 2.036106 | 2.036829 | 2.037533 | 2.038218
TM12 | 1e-06 | [18 empty] | 2.028607 | 2.029556 | 2.030466 | 2.031345 | 2.032194 | 2.033019 | 2.033821 | 2.034603 | 2.035364

## Effective Index
| TE0 | TM0 | TM1 | TM2 | TM3 | TM4 | TM5 | TM6 | TM7 | TM8 | TM9 | TM10 | TE1 | TM11
3e-07 | 1.700708 | 1.690791 | 1.674886 | 1.671941 | 1.659176 | 1.650741 | 1.63258 | 1.618108 | 1.594533 | 1.574814 | 1.539317 | 1.509233
1e-06 | 1.716278 | 1.709531 | 1.683742 | 1.672627 | 1.667851 | 1.641095 | 1.62224 | 1.602263 | 1.579754 | 1.57321 | 1.553356 | 1.527567 | 1.590256 | 1.524043

## Losses
| TE0 | TM0 | TM1 | TM2 | TM3 | TM4 | TM5 | TM6 | TM7 | TM8 | TM9 | TM10 | TE1 | TM11
3e-07 | 0 | 0 | 0 | 0 | 0 | 0 | 0 | 0 | 0 | 0 | 0 | 0
1e-06 | 0 | 0 | 0 | 0 | 0 | 0 | 0 | 0 | 0 | 0 | 0 | 0 | 0 | 0

## Group Index
| TE0 | TM0 | TM1 | TM2 | TM3 | TM4 | TM5 | TM6 | TM7 | TM8 | TM9 | TM10 | TE1 | TM11
3e-07 | 1.824442 | 1.836161 | 1.839696 | 1.844546 | 1.857708 | 1.869756 | 1.888989 | 1.908493 | 1.935399 | 1.957451 | 1.903185 | 2.013454
1e-06 | 1.826092 | 1.834837 | 1.845388 | 1.84382 | 1.853044 | 1.884658 | 1.908167 | 1.931149 | 1.961696 | 1.879759 | 1.983906 | 1.911873 | 1.880604 | 2.025445